## RO _ Dataset_workspsce
type | con | Temp | Pre | TDS | Area | water flux | salt rejection | legend of units | unit | name solvent | type
1 | 0 | 25 | 1.5 | 2500 | 5.1 | 10.8 | 98.2 | temps | .c | Acetone in hexane | 1
1 | 2 | 25 | 1.5 | 2500 | 5.1 | 43.2 | 97 | pressure | MPa | Acetone in heptane | 2
1 | 4 | 25 | 1.5 | 2500 | 5.1 | 54 | 69 | area | cm^2 | Acetone in n-Dodecane | 3
1 | 6 | 25 | 1.5 | 2500 | 5.1 | 162 | 24 | tds | ppm | Ethyl acetate In hexane | 4
1 | 8 | 25 | 1.5 | 2500 | 5.1 | 270 | 17.8 | concentration | %wt | Ethyl acetate n-heptane mixed with co-solvent | 5
1 | 0 | 25 | 1.5 | 2000 | 44 | 20.8 | 99.6 | rejection | % | Ethyl acetate n-Dodecane | 6
1 | 0.5 | 25 | 1.5 | 2000 | 44 | 31.3 | 99.4 | water flux | L/m^2.h | Diethyl ether in hexane | 7
1 | 1 | 25 | 1.5 | 2000 | 44 | 41.7 | 98 |  |  | Diethyl ether in n-heptane mixed with co-solvent | 8
1 | 2 | 25 | 1.5 | 2000 | 44 | 41.7 | 95 |  |  | Diethyl ether n-Dodecane | 9
1 | 3 | 25 | 1.5 | 2000 | 44 | 37.5 | 80 |  |  | Ethyl formate (nanofiltration) | 10
1 | 5 | 25 | 1.5 | 2000 | 44 | 95.8 | 25 |  |  | Hexamethyl phosphoramide | 11
1 | 0 | 25 | 1.5 | 2000 | 5.1 | 13 | 92 |  |  | Polar aprotic solvents in aqueous phase Dimethyl sulfoxide (DMSO) | 12
1 | 1 | 25 | 1.5 | 2000 | 5.1 | 23.2 | 94 |  |  | dimethyl carbonate (DMC) | 13
1 | 1.5 | 25 | 1.5 | 2000 | 5.1 | 39.4 | 95 |  |  | sodium dodecyl sulfate (SDS) | 14
1 | 2 | 25 | 1.5 | 2000 | 5.1 | 40.5 | 94 |  |  | (3,3,3-trifluoropropyl)trichlorosilane (TFPTCS) | 15
1 | 2.5 | 25 | 1.5 | 2000 | 5.1 | 41 | 87
1 | 3 | 25 | 1.5 | 2000 | 5.1 | 41.6 | 90
1 | 5 | 25 | 1.5 | 2000 | 5.1 | 43.7 | 82.5
1 | 0 | 25 | 1.5 | 2500 | 44 | 20.8 | 99.5
1 | 2 | 25 | 1.5 | 2500 | 44 | 45.8 | 98
2 | 0 | 25 | 1.55 | 2000 | 42 | 40 | 98
2 | 0.5 | 25 | 1.55 | 2000 | 42 | 41 | 97
2 | 1 | 25 | 1.55 | 2000 | 42 | 42 | 96
2 | 2 | 25 | 1.55 | 2000 | 42 | 50 | 96
2 | 3 | 25 | 1.55 | 2000 | 42 | 50 | 84
2 | 5 | 25 | 1.55 | 2000 | 42 | 118 | 41
3 | 0 | 25 | 1.6 | 2000 | 42 | 47 | 99
3 | 0.5 | 25 | 1.6 | 2000 | 42 | 53 | 99
3 | 1 | 25 | 1.6 | 2000 | 42 | 53 | 98
3 | 2 | 25 | 1.6 | 2000 | 42 | 54 | 97
3 | 3 | 25 | 1.6 | 2000 | 42 | 81 | 97
4 | 0 | 25 | 1.5 | 2000 | 44 | 20.8 | 99.6
4 | 0.5 | 25 | 1.5 | 2000 | 44 | 31.3 | 99
4 | 1 | 25 | 1.5 | 2000 | 44 | 31.3 | 99.2
4 | 2 | 25 | 1.5 | 2000 | 44 | 45.8 | 99.2
4 | 3 | 25 | 1.5 | 2000 | 44 | 70.8 | 99
4 | 5 | 25 | 1.5 | 2000 | 44 | 112.5 | 93
5 | 0 | 25 | 1.55 | 2000 | 42 | 37 | 98
5 | 0.5 | 25 | 1.55 | 2000 | 42 | 38 | 98
5 | 1 | 25 | 1.55 | 2000 | 42 | 40 | 98
5 | 2 | 25 | 1.55 | 2000 | 42 | 42 | 98
5 | 3 | 25 | 1.55 | 2000 | 42 | 44 | 97
5 | 5 | 25 | 1.55 | 2000 | 42 | 53 | 97
6 | 0 | 25 | 1.6 | 2000 | 42 | 47 | 98
6 | 0.5 | 25 | 1.6 | 2000 | 42 | 50 | 99
6 | 1 | 25 | 1.6 | 2000 | 42 | 50 | 98
6 | 2 | 25 | 1.6 | 2000 | 42 | 51 | 98
6 | 3 | 25 | 1.6 | 2000 | 42 | 54 | 97
7 | 0 | 25 | 1.5 | 2000 | 44 | 20.8 | 99.6
7 | 0.5 | 25 | 1.5 | 2000 | 44 | 31.3 | 99.45
7 | 1 | 25 | 1.5 | 2000 | 44 | 25 | 99.4
7 | 2 | 25 | 1.5 | 2000 | 44 | 33.3 | 99.4
7 | 3 | 25 | 1.5 | 2000 | 44 | 33.3 | 99.4
7 | 5 | 25 | 1.5 | 2000 | 44 | 50 | 99.1
8 | 0 | 25 | 1.55 | 2000 | 42 | 37 | 98
8 | 0.5 | 25 | 1.55 | 2000 | 42 | 37.2 | 98
8 | 1 | 25 | 1.55 | 2000 | 42 | 38.5 | 99
8 | 2 | 25 | 1.55 | 2000 | 42 | 39 | 98.1
8 | 3 | 25 | 1.55 | 2000 | 42 | 41 | 99
8 | 5 | 25 | 1.55 | 2000 | 42 | 43 | 97
9 | 0 | 25 | 1.6 | 2000 | 42 | 47 | 98
9 | 0.5 | 25 | 1.6 | 2000 | 42 | 51 | 98
9 | 1 | 25 | 1.6 | 2000 | 42 | 54 | 98
9 | 2 | 25 | 1.6 | 2000 | 42 | 63 | 87
9 | 3 | 25 | 1.6 | 2000 | 42 | 65 | 82
10 | 0 | 25 | 1.6 | 2000 | 19.625 | 23 | 99
10 | 1 | 25 | 1.6 | 2000 | 19.625 | 25 | 98
10 | 2 | 25 | 1.6 | 2000 | 19.625 | 33 | 97
10 | 3 | 25 | 1.6 | 2000 | 19.625 | 35 | 95
10 | 4 | 25 | 1.6 | 2000 | 19.625 | 42 | 94
10 | 5 | 25 | 1.6 | 2000 | 19.625 | 63 | 79
11 | 0 | 25 | 1.55 | 2000 | 17.34 | 30 | 98.3
11 | 1 | 25 | 1.55 | 2000 | 17.34 | 42.5 | 98.1
11 | 2 | 25 | 1.55 | 2000 | 17.34 | 47 | 98
11 | 3 | 25 | 1.55 | 2000 | 17.34 | 50 | 98
11 | 4 | 25 | 1.55 | 2000 | 17.34 | 51 | 97.3
12 | 0 | 25 | 1.55 | 2000 | 1.67 | 25.8 | 96.4
12 | 1 | 25 | 1.55 | 2000 | 1.67 | 83.4 | 95.1
12 | 2 | 25 | 1.55 | 2000 | 1.67 | 87.1 | 93.1
12 | 3 | 25 | 1.55 | 2000 | 1.67 | 116.4 | 89.6
12 | 4 | 25 | 1.55 | 2000 | 1.67 | 130.3 | 87.4
12 | 0 | 25 | 1.55 | 2000 | 1.67 | 25.8 | 96.4
12 | 1 | 25 | 1.55 | 2000 | 1.67 | 79.5 | 95.1
12 | 2 | 25 | 1.55 | 2000 | 1.67 | 87.4 | 93.1
12 | 3 | 25 | 1.55 | 2000 | 1.67 | 116.8 | 89.6
13 | 0 | 25 | 1.55 | 1753 | 28.26 | 70.7 | 99.25
13 | 1 | 25 | 1.55 | 1753 | 28.26 | 83.5 | 99.32
13 | 1.5 | 25 | 1.55 | 1753 | 28.26 | 58 | 98.47
13 | 2.5 | 25 | 1.55 | 1753 | 28.26 | 42.3 | 99.38
14 | 0 | 25 | 1.55 | 1753 | 14.5 | 21.5 | 99.16
14 | 0.025 | 25 | 1.55 | 1753 | 14.5 | 21.2 | 99.43
14 | 0.05 | 25 | 1.55 | 1753 | 14.5 | 24.6 | 99.35
14 | 0.1 | 25 | 1.55 | 1753 | 14.5 | 29.1 | 99.46
14 | 0.15 | 25 | 1.55 | 1753 | 14.5 | 25.3 | 99.04
14 | 0.2 | 25 | 1.55 | 1753 | 14.5 | 22 | 98.6
15 | 0 | 25 | 1.5 | 1753 | 16 | 22.2 | 98.53
15 | 0.01 | 25 | 1.5 | 1753 | 15.9 | 45.5 | 98.71
15 | 0.02 | 25 | 1.5 | 1753 | 15.9 | 57.9 | 98.41
15 | 0.03 | 25 | 1.5 | 1753 | 15.9 | 67.5 | 98.26
15 | 0.04 | 25 | 1.5 | 1753 | 15.9 | 69 | 97.57
15 | 0.05 | 25 | 1.5 | 1753 | 15.9 | 69.8 | 96.74